## Sheet1
Parameter | Value | Comments
Material | N87
Shape | R34.0X20.5X12.5
CoreN | 1 | Core number (in case more than a winding configuration uses the same core)
N1 | 5 | Primary turns (where the current is sensed)
N2 | 5 | Secondary turns (where the voltage is measured)
Le (m) | 0.08206
Ae (m2) | 8.26e-05
Ve (m3) | 6.778e-06
Date | 2022-07-14 | Date of the test (start of the tests if it takes more than a day)
Place | Princeton Power Electronics Research Lab; Andlinger Center 112; Princeton University | Measurement place
Setup trapezoidal info | Power stage: Prototype v1 (T-Type inverter with bidirectional switches and 3 drivers); DSP: F28379D; Power supplies: BK Precision XLN60026; Series capacitor: Film 100 V 100 uF | Information regarding the triangular/trapezoidal excitation circuitry
Setup sinusoidal info | Signal generator: RIGOL DG4102; Power amplifier: Amplifier Research 25A250AM6; Series capacitor: Film 100 V 100 uF | Information regarding the sinusoidal excitation circuitry
Setup DC bias info | Configuration: DC current added to the primary winding (2 windings method); Circuit: Siglent SPD3303X-E DC power supply controlled in current mode directly, CM choke, DM inductor and auxiliary transformer to compensate the voltage for the DC bias circuit | Information regarding the DC bias circuitry
Setup temp info | Oil Bath: Mineral Oil; Water Heater: ANOVA nano; Cooling method: Magnetic stirrer | Information regarding the equipement to control the temperature
Measurement info | Voltage Measurement: P6139A; Termination: 1e6 ohm; Bandwidth: 20e6 Hz; Current Measurement: Shunt: T&M Research Products 0.983 ohm W-5-10-1STUD; Coaxial: RG 58/U with CM choke; Termination: 50 ohm; Bandwidth: 20e6 Hz | Information regarding the probes
Acquisition info | Oscilloscope: Tektronix DPO4054; Record length: 100000; Horizontal scale: 10e-6 s; Ch1: None; Ch2: Voltage; Ch3: Current; Ch4: None; Trigger: Edge CH2 Positive Flank; Acquisition mode: Normal; Hi-Res mode implemented in Python directly (averaging every 10 samples to get 10000 samples in total) | Information regarding the oscilloscope